## Scherzug_Daten
Material 1 | Dicke1 (mm) | Material 2 | Dicke2 (mm) | Test | Elektrokraft (kN) | Strom (kA) | Stromzeit (ms) | Ergebnis
V2A | 0.8 | V2A | 0.8 | Scher | 2.5 | 6 | 50 | 5.274751
V2A | 0.8 | V2A | 0.8 | Scher | 2.5 | 6 | 150 | 5.221051
V2A | 0.8 | V2A | 0.8 | Scher | 2.5 | 7 | 100 | 6.203447
V2A | 0.8 | V2A | 0.8 | Scher | 2.5 | 8 | 50 | 6.392977
V2A | 0.8 | V2A | 0.8 | Scher | 2.5 | 8 | 150 | 6.983678
V2A | 0.8 | V2A | 0.8 | Scher | 3 | 6 | 100 | 5.145239
V2A | 0.8 | V2A | 0.8 | Scher | 3 | 7 | 50 | 5.49271
V2A | 0.8 | V2A | 0.8 | Scher | 3 | 7 | 100 | 6.793701
V2A | 0.8 | V2A | 0.8 | Scher | 3 | 7 | 150 | 6.847849
V2A | 0.8 | V2A | 0.8 | Scher | 3 | 8 | 100 | 6.781513
V2A | 0.8 | V2A | 0.8 | Scher | 3.5 | 6 | 50 | 5.019364
V2A | 0.8 | V2A | 0.8 | Scher | 3.5 | 6 | 150 | 5.066268
V2A | 0.8 | V2A | 0.8 | Scher | 3.5 | 7 | 100 | 6.257147
V2A | 0.8 | V2A | 0.8 | Scher | 3.5 | 8 | 50 | 5.110492
V2A | 0.8 | V2A | 0.8 | Scher | 3.5 | 8 | 150 | 6.89839
V2A | 0.8 | V2A | 1 | Scher | 3.5 | 6.5 | 100 | 5.499028
V2A | 0.8 | V2A | 1 | Scher | 3.5 | 6.5 | 200 | 5.827546
V2A | 0.8 | V2A | 1 | Scher | 3.5 | 7.5 | 150 | 6.146588
V2A | 0.8 | V2A | 1 | Scher | 3.5 | 8.5 | 100 | 8.111381
V2A | 0.8 | V2A | 1 | Scher | 3.5 | 8.5 | 200 | 7.624921
V2A | 0.8 | V2A | 1 | Scher | 4 | 6.5 | 150 | 5.685399
V2A | 0.8 | V2A | 1 | Scher | 4 | 7.5 | 100 | 8.026092
V2A | 0.8 | V2A | 1 | Scher | 4 | 7.5 | 150 | 6.957356
V2A | 0.8 | V2A | 1 | Scher | 4 | 7.5 | 200 | 7.08792
V2A | 0.8 | V2A | 1 | Scher | 4 | 8.5 | 150 | 6.885754
V2A | 0.8 | V2A | 1 | Scher | 4.5 | 6.5 | 100 | 7.934486
V2A | 0.8 | V2A | 1 | Scher | 4.5 | 6.5 | 200 | 7.997663
V2A | 0.8 | V2A | 1 | Scher | 4.5 | 7.5 | 150 | 5.761211
V2A | 0.8 | V2A | 1 | Scher | 4.5 | 8.5 | 100 | 5.252639
V2A | 0.8 | V2A | 1 | Scher | 4.5 | 8.5 | 200 | 8.825276
V2A | 0.8 | V2A | 1.5 | Scher | 2.5 | 6 | 50 | 6.427724
V2A | 0.8 | V2A | 1.5 | Scher | 2.5 | 6 | 150 | 7.602809
V2A | 0.8 | V2A | 1.5 | Scher | 2.5 | 7 | 100 | 7.078443
V2A | 0.8 | V2A | 1.5 | Scher | 2.5 | 8 | 50 | 6.620413
V2A | 0.8 | V2A | 1.5 | Scher | 2.5 | 8 | 150 | 7.953439
V2A | 0.8 | V2A | 1.5 | Scher | 3 | 6 | 100 | 6.219241
V2A | 0.8 | V2A | 1.5 | Scher | 3 | 7 | 50 | 6.102365
V2A | 0.8 | V2A | 1.5 | Scher | 3 | 7 | 100 | 6.972368
V2A | 0.8 | V2A | 1.5 | Scher | 3 | 7 | 150 | 6.797307
V2A | 0.8 | V2A | 1.5 | Scher | 3 | 8 | 100 | 7.283767
V2A | 0.8 | V2A | 1.5 | Scher | 3.5 | 6 | 50 | 6.911025
V2A | 0.8 | V2A | 1.5 | Scher | 3.5 | 6 | 150 | 7.817609
V2A | 0.8 | V2A | 1.5 | Scher | 3.5 | 7 | 100 | 10.559474
V2A | 0.8 | V2A | 1.5 | Scher | 3.5 | 8 | 50 | 7.988186
V2A | 0.8 | V2A | 1.5 | Scher | 3.5 | 8 | 150 | 9.248559
V2A | 1 | V2A | 1 | Scher | 3.5 | 6.5 | 100 | 6.740448
V2A | 1 | V2A | 1 | Scher | 3.5 | 6.5 | 200 | 7.634397
V2A | 1 | V2A | 1 | Scher | 3.5 | 7.5 | 150 | 8.022933
V2A | 1 | V2A | 1 | Scher | 3.5 | 8.5 | 100 | 8.980059
V2A | 1 | V2A | 1 | Scher | 3.5 | 8.5 | 200 | 9.971931
V2A | 1 | V2A | 1 | Scher | 4 | 6.5 | 150 | 7.435391
V2A | 1 | V2A | 1 | Scher | 4 | 7.5 | 100 | 10.392056
V2A | 1 | V2A | 1 | Scher | 4 | 7.5 | 150 | 9.373859
V2A | 1 | V2A | 1 | Scher | 4 | 7.5 | 200 | 9.959296
V2A | 1 | V2A | 1 | Scher | 4 | 8.5 | 150 | 8.837911
V2A | 1 | V2A | 1 | Scher | 4.5 | 6.5 | 100 | 7.185843
V2A | 1 | V2A | 1 | Scher | 4.5 | 6.5 | 200 | 7.00579
V2A | 1 | V2A | 1 | Scher | 4.5 | 7.5 | 150 | 8.32934
V2A | 1 | V2A | 1 | Scher | 4.5 | 8.5 | 100 | 10.350991
V2A | 1 | V2A | 1 | Scher | 4.5 | 8.5 | 200 | 8.506234
V2A | 1 | V2A | 1.5 | Scher | 3.5 | 6.5 | 100 | 8.111381
V2A | 1 | V2A | 1.5 | Scher | 3.5 | 6.5 | 200 | 8.897929
V2A | 1 | V2A | 1.5 | Scher | 3.5 | 7.5 | 150 | 10.309926
V2A | 1 | V2A | 1.5 | Scher | 3.5 | 8.5 | 100 | 10.025631
V2A | 1 | V2A | 1.5 | Scher | 3.5 | 8.5 | 200 | 9.599189
V2A | 1 | V2A | 1.5 | Scher | 4 | 6.5 | 150 | 9.959296
V2A | 1 | V2A | 1.5 | Scher | 4 | 7.5 | 100 | 10.94801
V2A | 1 | V2A | 1.5 | Scher | 4 | 7.5 | 150 | 9.46501
V2A | 1 | V2A | 1.5 | Scher | 4 | 7.5 | 200 | 9.918231
V2A | 1 | V2A | 1.5 | Scher | 4 | 8.5 | 150 | 9.883484
V2A | 1 | V2A | 1.5 | Scher | 4.5 | 6.5 | 100 | 9.779243
V2A | 1 | V2A | 1.5 | Scher | 4.5 | 6.5 | 200 | 10.51525
V2A | 1 | V2A | 1.5 | Scher | 4.5 | 7.5 | 150 | 9.507583
V2A | 1 | V2A | 1.5 | Scher | 4.5 | 8.5 | 100 | 10.335197
V2A | 1 | V2A | 1.5 | Scher | 4.5 | 8.5 | 200 | 11.349181
V2A | 1.5 | V2A | 1.5 | Scher | 6 | 8 | 150 | 15.24717
V2A | 1.5 | V2A | 1.5 | Scher | 6 | 8 | 250 | 15.894738
V2A | 1.5 | V2A | 1.5 | Scher | 6 | 9 | 200 | 11.033298
V2A | 1.5 | V2A | 1.5 | Scher | 6 | 10 | 150 | 11.40604
V2A | 1.5 | V2A | 1.5 | Scher | 6 | 10 | 250 | 13.206573
V2A | 1.5 | V2A | 1.5 | Scher | 6.5 | 8 | 200 | 13.670921
V2A | 1.5 | V2A | 1.5 | Scher | 6.5 | 9 | 150 | 11.811186
V2A | 1.5 | V2A | 1.5 | Scher | 6.5 | 9 | 200 | 13.525027
V2A | 1.5 | V2A | 1.5 | Scher | 6.5 | 9 | 250 | 12.19124
V2A | 1.5 | V2A | 1.5 | Scher | 6.5 | 10 | 200 | 13.329768
V2A | 1.5 | V2A | 1.5 | Scher | 7 | 8 | 150 | 13.083379
V2A | 1.5 | V2A | 1.5 | Scher | 7 | 8 | 250 | 13.895198
V2A | 1.5 | V2A | 1.5 | Scher | 7 | 9 | 200 | 11.608205
V2A | 1.5 | V2A | 1.5 | Scher | 7 | 10 | 150 | 12.167318
V2A | 1.5 | V2A | 1.5 | Scher | 7 | 10 | 250 | 11.668223
V2A | 1 | V2A | 0.8 | Scher | 3.5 | 6.5 | 100 | 5.499028
V2A | 1 | V2A | 0.8 | Scher | 3.5 | 6.5 | 200 | 5.827546
V2A | 1 | V2A | 0.8 | Scher | 3.5 | 7.5 | 150 | 6.146588
V2A | 1 | V2A | 0.8 | Scher | 3.5 | 8.5 | 100 | 8.111381
V2A | 1 | V2A | 0.8 | Scher | 3.5 | 8.5 | 200 | 7.624921
V2A | 1 | V2A | 0.8 | Scher | 4 | 6.5 | 150 | 5.685399
V2A | 1 | V2A | 0.8 | Scher | 4 | 7.5 | 100 | 8.026092
V2A | 1 | V2A | 0.8 | Scher | 4 | 7.5 | 150 | 6.957356
V2A | 1 | V2A | 0.8 | Scher | 4 | 7.5 | 200 | 7.08792
V2A | 1 | V2A | 0.8 | Scher | 4 | 8.5 | 150 | 6.885754
V2A | 1 | V2A | 0.8 | Scher | 4.5 | 6.5 | 100 | 7.934486
V2A | 1 | V2A | 0.8 | Scher | 4.5 | 6.5 | 200 | 7.997663
V2A | 1 | V2A | 0.8 | Scher | 4.5 | 7.5 | 150 | 5.761211
V2A | 1 | V2A | 0.8 | Scher | 4.5 | 8.5 | 100 | 5.252639
V2A | 1 | V2A | 0.8 | Scher | 4.5 | 8.5 | 200 | 8.825276
V2A | 1.5 | V2A | 0.8 | Scher | 2.5 | 6 | 50 | 6.427724
V2A | 1.5 | V2A | 0.8 | Scher | 2.5 | 6 | 150 | 7.602809
V2A | 1.5 | V2A | 0.8 | Scher | 2.5 | 7 | 100 | 7.078443
V2A | 1.5 | V2A | 0.8 | Scher | 2.5 | 8 | 50 | 6.620413
V2A | 1.5 | V2A | 0.8 | Scher | 2.5 | 8 | 150 | 7.953439
V2A | 1.5 | V2A | 0.8 | Scher | 3 | 6 | 100 | 6.219241
V2A | 1.5 | V2A | 0.8 | Scher | 3 | 7 | 50 | 6.102365
V2A | 1.5 | V2A | 0.8 | Scher | 3 | 7 | 100 | 6.972368
V2A | 1.5 | V2A | 0.8 | Scher | 3 | 7 | 150 | 6.797307
V2A | 1.5 | V2A | 0.8 | Scher | 3 | 8 | 100 | 7.283767
V2A | 1.5 | V2A | 0.8 | Scher | 3.5 | 6 | 50 | 6.911025
V2A | 1.5 | V2A | 0.8 | Scher | 3.5 | 6 | 150 | 7.817609
V2A | 1.5 | V2A | 0.8 | Scher | 3.5 | 7 | 100 | 10.559474
V2A | 1.5 | V2A | 0.8 | Scher | 3.5 | 8 | 50 | 7.988186
V2A | 1.5 | V2A | 0.8 | Scher | 3.5 | 8 | 150 | 9.248559
V2A | 1.5 | V2A | 1 | Scher | 3.5 | 6.5 | 100 | 8.111381
V2A | 1.5 | V2A | 1 | Scher | 3.5 | 6.5 | 200 | 8.897929
V2A | 1.5 | V2A | 1 | Scher | 3.5 | 7.5 | 150 | 10.309926
V2A | 1.5 | V2A | 1 | Scher | 3.5 | 8.5 | 100 | 10.025631
V2A | 1.5 | V2A | 1 | Scher | 3.5 | 8.5 | 200 | 9.599189
V2A | 1.5 | V2A | 1 | Scher | 4 | 6.5 | 150 | 9.959296
V2A | 1.5 | V2A | 1 | Scher | 4 | 7.5 | 100 | 10.94801
V2A | 1.5 | V2A | 1 | Scher | 4 | 7.5 | 150 | 9.46501
V2A | 1.5 | V2A | 1 | Scher | 4 | 7.5 | 200 | 9.918231
V2A | 1.5 | V2A | 1 | Scher | 4 | 8.5 | 150 | 9.883484
V2A | 1.5 | V2A | 1 | Scher | 4.5 | 6.5 | 100 | 9.779243
V2A | 1.5 | V2A | 1 | Scher | 4.5 | 6.5 | 200 | 10.51525
V2A | 1.5 | V2A | 1 | Scher | 4.5 | 7.5 | 150 | 9.507583
V2A | 1.5 | V2A | 1 | Scher | 4.5 | 8.5 | 100 | 10.335197
V2A | 1.5 | V2A | 1 | Scher | 4.5 | 8.5 | 200 | 11.349181
AA5754 | 1 | AA5754 | 1 | Scher | 2.5 | 32 | 50 | 3.436312
AA5754 | 1 | AA5754 | 1 | Scher | 2.5 | 32 | 70 | 3.133064
AA5754 | 1 | AA5754 | 1 | Scher | 2.5 | 34 | 60 | 2.608699
AA5754 | 1 | AA5754 | 1 | Scher | 2.5 | 36 | 50 | 3.256259
AA5754 | 1 | AA5754 | 1 | Scher | 2.5 | 36 | 70 | 3.493171
AA5754 | 1 | AA5754 | 1 | Scher | 3 | 32 | 60 | 2.84877
AA5754 | 1 | AA5754 | 1 | Scher | 3 | 34 | 50 | 2.861405
AA5754 | 1 | AA5754 | 1 | Scher | 3 | 34 | 60 | 3.386
AA5754 | 1 | AA5754 | 1 | Scher | 3 | 34 | 70 | 2.760322
AA5754 | 1 | AA5754 | 1 | Scher | 3 | 36 | 60 | 2.937217
AA5754 | 1 | AA5754 | 1 | Scher | 3.5 | 32 | 50 | 3.291006
AA5754 | 1 | AA5754 | 1 | Scher | 3.5 | 32 | 70 | 3.069888
AA5754 | 1 | AA5754 | 1 | Scher | 3.5 | 34 | 60 | 2.604457
AA5754 | 1 | AA5754 | 1 | Scher | 3.5 | 36 | 50 | 2.922328
AA5754 | 1 | AA5754 | 1 | Scher | 3.5 | 36 | 70 | 3.341547
AA5754 | 1 | AL6547 | 1 | Scher | 2.5 | 32 | 50 | 2.485504
AA5754 | 1 | AL6547 | 1 | Scher | 2.5 | 32 | 70 | 2.763481
AA5754 | 1 | AL6547 | 1 | Scher | 2.5 | 34 | 60 | 2.450757
AA5754 | 1 | AL6547 | 1 | Scher | 2.5 | 36 | 50 | 2.769799
AA5754 | 1 | AL6547 | 1 | Scher | 2.5 | 36 | 70 | 2.564475
AA5754 | 1 | AL6547 | 1 | Scher | 3 | 32 | 60 | 3.031982
AA5754 | 1 | AL6547 | 1 | Scher | 3 | 34 | 50 | 2.681352
AA5754 | 1 | AL6547 | 1 | Scher | 3 | 34 | 60 | 3.050784
AA5754 | 1 | AL6547 | 1 | Scher | 3 | 34 | 70 | 2.915105
AA5754 | 1 | AL6547 | 1 | Scher | 3 | 36 | 60 | 2.953011
AA5754 | 1 | AL6547 | 1 | Scher | 3.5 | 32 | 50 | 2.46971
AA5754 | 1 | AL6547 | 1 | Scher | 3.5 | 32 | 70 | 2.501298
AA5754 | 1 | AL6547 | 1 | Scher | 3.5 | 34 | 60 | 2.428645
AA5754 | 1 | AL6547 | 1 | Scher | 3.5 | 36 | 50 | 2.406445
AA5754 | 1 | AL6547 | 1 | Scher | 3.5 | 36 | 70 | 2.618175
AA5754 | 1 | AA6014 | 1.5 | Scher | 2.5 | 32 | 50 | 2.071698
AA5754 | 1 | AA6014 | 1.5 | Scher | 2.5 | 32 | 70 | 2.949852
AA5754 | 1 | AA6014 | 1.5 | Scher | 2.5 | 34 | 60 | 2.141192
AA5754 | 1 | AA6014 | 1.5 | Scher | 2.5 | 36 | 50 | 1.721067
AA5754 | 1 | AA6014 | 1.5 | Scher | 2.5 | 36 | 70 | 1.592549
AA5754 | 1 | AA6014 | 1.5 | Scher | 3 | 32 | 60 | 3.417359
AA5754 | 1 | AA6014 | 1.5 | Scher | 3 | 34 | 50 | 1.901121
AA5754 | 1 | AA6014 | 1.5 | Scher | 3 | 34 | 60 | 2.629717
AA5754 | 1 | AA6014 | 1.5 | Scher | 3 | 34 | 70 | 2.093809
AA5754 | 1 | AA6014 | 1.5 | Scher | 3 | 36 | 60 | 2.52341
AA5754 | 1 | AA6014 | 1.5 | Scher | 3.5 | 32 | 50 | 2.409692
AA5754 | 1 | AA6014 | 1.5 | Scher | 3.5 | 32 | 70 | 2.826658
AA5754 | 1 | AA6014 | 1.5 | Scher | 3.5 | 34 | 60 | 3.066729
AA5754 | 1 | AA6014 | 1.5 | Scher | 3.5 | 36 | 50 | 3.057253
AA5754 | 1 | AA6014 | 1.5 | Scher | 3.5 | 36 | 70 | 1.986409
AA6014 | 1.5 | AA6014 | 1.5 | Scher | 3.5 | 37 | 90 | 2.924582
AA6014 | 1.5 | AA6014 | 1.5 | Scher | 3.5 | 37 | 110 | 3.167812
AA6014 | 1.5 | AA6014 | 1.5 | Scher | 3.5 | 38 | 100 | 3.704813
AA6014 | 1.5 | AA6014 | 1.5 | Scher | 3.5 | 39 | 90 | 3.546871
AA6014 | 1.5 | AA6014 | 1.5 | Scher | 3.5 | 39 | 110 | 3.420518
AA6014 | 1.5 | AA6014 | 1.5 | Scher | 4 | 37 | 100 | 3.234147
AA6014 | 1.5 | AA6014 | 1.5 | Scher | 4 | 38 | 90 | 3.300482
AA6014 | 1.5 | AA6014 | 1.5 | Scher | 4 | 38 | 100 | 3.395578
AA6014 | 1.5 | AA6014 | 1.5 | Scher | 4 | 38 | 110 | 3.114111
AA6014 | 1.5 | AA6014 | 1.5 | Scher | 4 | 39 | 100 | 3.347865
AA6014 | 1.5 | AA6014 | 1.5 | Scher | 4.5 | 37 | 90 | 3.319435
AA6014 | 1.5 | AA6014 | 1.5 | Scher | 4.5 | 37 | 110 | 3.805895
AA6014 | 1.5 | AA6014 | 1.5 | Scher | 4.5 | 38 | 100 | 3.556348
AA6014 | 1.5 | AA6014 | 1.5 | Scher | 4.5 | 39 | 90 | 3.174127
AA6014 | 1.5 | AA6014 | 1.5 | Scher | 4.5 | 39 | 110 | 3.123588
AA6014 | 1.5 | AL6547 | 1 | Scher | 2.5 | 32 | 50 | 2.791911
AA6014 | 1.5 | AL6547 | 1 | Scher | 2.5 | 32 | 70 | 2.814023
AA6014 | 1.5 | AL6547 | 1 | Scher | 2.5 | 34 | 60 | 2.968805
AA6014 | 1.5 | AL6547 | 1 | Scher | 2.5 | 36 | 50 | 3.082523
AA6014 | 1.5 | AL6547 | 1 | Scher | 2.5 | 36 | 70 | 2.978282
AA6014 | 1.5 | AL6547 | 1 | Scher | 3 | 32 | 60 | 2.79507
AA6014 | 1.5 | AL6547 | 1 | Scher | 3 | 34 | 50 | 3.268894
AA6014 | 1.5 | AL6547 | 1 | Scher | 3 | 34 | 60 | 2.925607
AA6014 | 1.5 | AL6547 | 1 | Scher | 3 | 34 | 70 | 2.646605
AA6014 | 1.5 | AL6547 | 1 | Scher | 3 | 36 | 60 | 2.915105
AA6014 | 1.5 | AL6547 | 1 | Scher | 3.5 | 32 | 50 | 2.804546
AA6014 | 1.5 | AL6547 | 1 | Scher | 3.5 | 32 | 70 | 2.860387
AA6014 | 1.5 | AL6547 | 1 | Scher | 3.5 | 34 | 60 | 3.316277
AA6014 | 1.5 | AL6547 | 1 | Scher | 3.5 | 36 | 50 | 2.406534
AA6014 | 1.5 | AL6547 | 1 | Scher | 3.5 | 36 | 70 | 2.757164
AL6547 | 1 | AL6547 | 1 | Scher | 2.5 | 32 | 50 | 2.482257
AL6547 | 1 | AL6547 | 1 | Scher | 2.5 | 32 | 70 | 2.744528
AL6547 | 1 | AL6547 | 1 | Scher | 2.5 | 34 | 60 | 3.085682
AL6547 | 1 | AL6547 | 1 | Scher | 2.5 | 36 | 50 | 2.883517
AL6547 | 1 | AL6547 | 1 | Scher | 2.5 | 36 | 70 | 2.798228
AL6547 | 1 | AL6547 | 1 | Scher | 3 | 32 | 60 | 2.355992
AL6547 | 1 | AL6547 | 1 | Scher | 3 | 34 | 50 | 2.510775
AL6547 | 1 | AL6547 | 1 | Scher | 3 | 34 | 60 | 2.77006
AL6547 | 1 | AL6547 | 1 | Scher | 3 | 34 | 70 | 2.532887
AL6547 | 1 | AL6547 | 1 | Scher | 3 | 36 | 60 | 3.041458
AL6547 | 1 | AL6547 | 1 | Scher | 3.5 | 32 | 50 | 2.134696
AL6547 | 1 | AL6547 | 1 | Scher | 3.5 | 32 | 70 | 2.529728
AL6547 | 1 | AL6547 | 1 | Scher | 3.5 | 34 | 60 | 2.485504
AL6547 | 1 | AL6547 | 1 | Scher | 3.5 | 36 | 50 | 2.611867
AL6547 | 1 | AL6547 | 1 | Scher | 3.5 | 36 | 70 | 2.738211
AA6014 | 1.5 | AA5754 | 1 | Scher | 2.5 | 32 | 50 | 2.071698
AA6014 | 1.5 | AA5754 | 1 | Scher | 2.5 | 32 | 70 | 2.949852
AA6014 | 1.5 | AA5754 | 1 | Scher | 2.5 | 34 | 60 | 2.141192
AA6014 | 1.5 | AA5754 | 1 | Scher | 2.5 | 36 | 50 | 1.721067
AA6014 | 1.5 | AA5754 | 1 | Scher | 2.5 | 36 | 70 | 1.592549
AA6014 | 1.5 | AA5754 | 1 | Scher | 3 | 32 | 60 | 3.417359
AA6014 | 1.5 | AA5754 | 1 | Scher | 3 | 34 | 50 | 1.901121
AA6014 | 1.5 | AA5754 | 1 | Scher | 3 | 34 | 60 | 2.629717
AA6014 | 1.5 | AA5754 | 1 | Scher | 3 | 34 | 70 | 2.093809
AA6014 | 1.5 | AA5754 | 1 | Scher | 3 | 36 | 60 | 2.52341
AA6014 | 1.5 | AA5754 | 1 | Scher | 3.5 | 32 | 50 | 2.409692
AA6014 | 1.5 | AA5754 | 1 | Scher | 3.5 | 32 | 70 | 2.826658
AA6014 | 1.5 | AA5754 | 1 | Scher | 3.5 | 34 | 60 | 3.066729
AA6014 | 1.5 | AA5754 | 1 | Scher | 3.5 | 36 | 50 | 3.057253
AA6014 | 1.5 | AA5754 | 1 | Scher | 3.5 | 36 | 70 | 1.986409
AL6547 | 1 | AA5754 | 1 | Scher | 2.5 | 32 | 50 | 2.485504
AL6547 | 1 | AA5754 | 1 | Scher | 2.5 | 32 | 70 | 2.763481
AL6547 | 1 | AA5754 | 1 | Scher | 2.5 | 34 | 60 | 2.450757
AL6547 | 1 | AA5754 | 1 | Scher | 2.5 | 36 | 50 | 2.769799
AL6547 | 1 | AA5754 | 1 | Scher | 2.5 | 36 | 70 | 2.564475
AL6547 | 1 | AA5754 | 1 | Scher | 3 | 32 | 60 | 3.031982
AL6547 | 1 | AA5754 | 1 | Scher | 3 | 34 | 50 | 2.681352
AL6547 | 1 | AA5754 | 1 | Scher | 3 | 34 | 60 | 3.050784
AL6547 | 1 | AA5754 | 1 | Scher | 3 | 34 | 70 | 2.915105
AL6547 | 1 | AA5754 | 1 | Scher | 3 | 36 | 60 | 2.953011
AL6547 | 1 | AA5754 | 1 | Scher | 3.5 | 32 | 50 | 2.46971
AL6547 | 1 | AA5754 | 1 | Scher | 3.5 | 32 | 70 | 2.501298
AL6547 | 1 | AA5754 | 1 | Scher | 3.5 | 34 | 60 | 2.428645
AL6547 | 1 | AA5754 | 1 | Scher | 3.5 | 36 | 50 | 2.406445
AL6547 | 1 | AA5754 | 1 | Scher | 3.5 | 36 | 70 | 2.618175
AL6547 | 1 | AA6014 | 1.5 | Scher | 2.5 | 32 | 50 | 2.791911
AL6547 | 1 | AA6014 | 1.5 | Scher | 2.5 | 32 | 70 | 2.814023
AL6547 | 1 | AA6014 | 1.5 | Scher | 2.5 | 34 | 60 | 2.968805
AL6547 | 1 | AA6014 | 1.5 | Scher | 2.5 | 36 | 50 | 3.082523
AL6547 | 1 | AA6014 | 1.5 | Scher | 2.5 | 36 | 70 | 2.978282
AL6547 | 1 | AA6014 | 1.5 | Scher | 3 | 32 | 60 | 2.79507
AL6547 | 1 | AA6014 | 1.5 | Scher | 3 | 34 | 50 | 3.268894
AL6547 | 1 | AA6014 | 1.5 | Scher | 3 | 34 | 60 | 2.925607
AL6547 | 1 | AA6014 | 1.5 | Scher | 3 | 34 | 70 | 2.646605
AL6547 | 1 | AA6014 | 1.5 | Scher | 3 | 36 | 60 | 2.915105
AL6547 | 1 | AA6014 | 1.5 | Scher | 3.5 | 32 | 50 | 2.804546
AL6547 | 1 | AA6014 | 1.5 | Scher | 3.5 | 32 | 70 | 2.860387
AL6547 | 1 | AA6014 | 1.5 | Scher | 3.5 | 34 | 60 | 3.316277
AL6547 | 1 | AA6014 | 1.5 | Scher | 3.5 | 36 | 50 | 2.406534
AL6547 | 1 | AA6014 | 1.5 | Scher | 3.5 | 36 | 70 | 2.757164
DP600 | 2 | DP600 | 2 | Scher | 2 | 8 | 300 | 12.309466
DP600 | 2 | DP600 | 2 | Scher | 2 | 8 | 500 | 15.05133
DP600 | 2 | DP600 | 2 | Scher | 2 | 9 | 400 | 15.954755
DP600 | 2 | DP600 | 2 | Scher | 2 | 10 | 300 | 14.432199
DP600 | 2 | DP600 | 2 | Scher | 2 | 10 | 500 | 18.816655
DP600 | 2 | DP600 | 2 | Scher | 2.25 | 8 | 400 | 13.121285
DP600 | 2 | DP600 | 2 | Scher | 2.25 | 9 | 300 | 13.914151
DP600 | 2 | DP600 | 2 | Scher | 2.25 | 9 | 400 | 18.152413
DP600 | 2 | DP600 | 2 | Scher | 2.25 | 9 | 500 | 15.768384
DP600 | 2 | DP600 | 2 | Scher | 2.25 | 10 | 400 | 14.738606
DP600 | 2 | DP600 | 2 | Scher | 2.5 | 8 | 300 | 11.538711
DP600 | 2 | DP600 | 2 | Scher | 2.5 | 8 | 500 | 18.387054
DP600 | 2 | DP600 | 2 | Scher | 2.5 | 9 | 400 | 16.213779
DP600 | 2 | DP600 | 2 | Scher | 2.5 | 10 | 300 | 15.434898
DP600 | 2 | DP600 | 2 | Scher | 2.5 | 10 | 500 | 16.412786
DP600 | 2 | DP980 | 1.25 | Scher | 1.5 | 6.5 | 200 | 12.308238
DP600 | 2 | DP980 | 1.25 | Scher | 1.5 | 6.5 | 400 | 13.761672
DP600 | 2 | DP980 | 1.25 | Scher | 1.5 | 7.5 | 300 | 14.119968
DP600 | 2 | DP980 | 1.25 | Scher | 1.5 | 8.5 | 200 | 14.801782
DP600 | 2 | DP980 | 1.25 | Scher | 1.5 | 8.5 | 400 | 14.381658
DP600 | 2 | DP980 | 1.25 | Scher | 1.75 | 6.5 | 300 | 12.334736
DP600 | 2 | DP980 | 1.25 | Scher | 1.75 | 7.5 | 200 | 14.523805
DP600 | 2 | DP980 | 1.25 | Scher | 1.75 | 7.5 | 300 | 15.200082
DP600 | 2 | DP980 | 1.25 | Scher | 1.75 | 7.5 | 400 | 13.844657
DP600 | 2 | DP980 | 1.25 | Scher | 1.75 | 8.5 | 300 | 15.544107
DP600 | 2 | DP980 | 1.25 | Scher | 2 | 6.5 | 200 | 13.121285
DP600 | 2 | DP980 | 1.25 | Scher | 2 | 6.5 | 400 | 14.580664
DP600 | 2 | DP980 | 1.25 | Scher | 2 | 7.5 | 300 | 15.250336
DP600 | 2 | DP980 | 1.25 | Scher | 2 | 8.5 | 200 | 14.99763
DP600 | 2 | DP980 | 1.25 | Scher | 2 | 8.5 | 400 | 15.534631
DP980 | 1.25 | DP980 | 1.25 | Scher | 1.5 | 6.5 | 200 | 13.266591
DP980 | 1.25 | DP980 | 1.25 | Scher | 1.5 | 6.5 | 400 | 12.893849
DP980 | 1.25 | DP980 | 1.25 | Scher | 1.5 | 7.5 | 300 | 12.113618
DP980 | 1.25 | DP980 | 1.25 | Scher | 1.5 | 8.5 | 200 | 11.011186
DP980 | 1.25 | DP980 | 1.25 | Scher | 1.5 | 8.5 | 400 | 13.401993
DP980 | 1.25 | DP980 | 1.25 | Scher | 1.75 | 6.5 | 300 | 9.849198
DP980 | 1.25 | DP980 | 1.25 | Scher | 1.75 | 7.5 | 200 | 10.57076
DP980 | 1.25 | DP980 | 1.25 | Scher | 1.75 | 7.5 | 300 | 14.77141
DP980 | 1.25 | DP980 | 1.25 | Scher | 1.75 | 7.5 | 400 | 13.462439
DP980 | 1.25 | DP980 | 1.25 | Scher | 1.75 | 8.5 | 300 | 12.9839261
DP980 | 1.25 | DP980 | 1.25 | Scher | 2 | 6.5 | 200 | 16.23905
DP980 | 1.25 | DP980 | 1.25 | Scher | 2 | 6.5 | 400 | 15.310354
DP980 | 1.25 | DP980 | 1.25 | Scher | 2 | 7.5 | 300 | 13.013885
DP980 | 1.25 | DP980 | 1.25 | Scher | 2 | 8.5 | 200 | 14.725971
DP980 | 1.25 | DP980 | 1.25 | Scher | 2 | 8.5 | 400 | 14.305846
DP980 | 1.25 | DP600 | 2 | Scher | 1.5 | 6.5 | 200 | 12.308238
DP980 | 1.25 | DP600 | 2 | Scher | 1.5 | 6.5 | 400 | 13.761672
DP980 | 1.25 | DP600 | 2 | Scher | 1.5 | 7.5 | 300 | 14.119968
DP980 | 1.25 | DP600 | 2 | Scher | 1.5 | 8.5 | 200 | 14.801782
DP980 | 1.25 | DP600 | 2 | Scher | 1.5 | 8.5 | 400 | 14.381658
DP980 | 1.25 | DP600 | 2 | Scher | 1.75 | 6.5 | 300 | 12.334736
DP980 | 1.25 | DP600 | 2 | Scher | 1.75 | 7.5 | 200 | 14.523805
DP980 | 1.25 | DP600 | 2 | Scher | 1.75 | 7.5 | 300 | 15.200082
DP980 | 1.25 | DP600 | 2 | Scher | 1.75 | 7.5 | 400 | 13.844657
DP980 | 1.25 | DP600 | 2 | Scher | 1.75 | 8.5 | 300 | 15.544107
DP980 | 1.25 | DP600 | 2 | Scher | 2 | 6.5 | 200 | 13.121285
DP980 | 1.25 | DP600 | 2 | Scher | 2 | 6.5 | 400 | 14.580664
DP980 | 1.25 | DP600 | 2 | Scher | 2 | 7.5 | 300 | 15.250336
DP980 | 1.25 | DP600 | 2 | Scher | 2 | 8.5 | 200 | 14.99763
DP980 | 1.25 | DP600 | 2 | Scher | 2 | 8.5 | 400 | 15.534631