## DP600
Nr | Material | Dicke1 (mm) | Dicke2 (mm) | Elektrokraft (kN) | Strom (kA) | Stromzeit (ms) | Vorstrom (kA) | Vorstromzeit (ms) | Anstiegzeit (ms) | Scherzug | Kopf
1 | DP600 | 1 | 1 | 1.5 | 6 | 400 | 1 | 100 | 100
2 | DP600 | 1 | 1 | 1.5 | 6 | 600 | 1 | 150 | 150
3 | DP600 | 1 | 1 | 1.5 | 8 | 200 | 0 | 0 | 0
4 | DP600 | 1 | 1 | 1.5 | 8 | 400 | 1.5 | 100 | 100
5 | DP600 | 1 | 1 | 1.5 | 8 | 600 | 1.5 | 150 | 150
6 | DP600 | 1 | 1 | 1.5 | 10 | 200 | 0 | 0 | 0
7 | DP600 | 1 | 1 | 1.5 | 10 | 400 | 2 | 100 | 100
8 | DP600 | 1 | 1 | 1.5 | 10 | 600 | 2 | 150 | 150
9 | DP600 | 1 | 1 | 2 | 6 | 200 | 0 | 0 | 0
10 | DP600 | 1 | 1 | 2 | 6 | 400 | 1 | 100 | 100
11 | DP600 | 1 | 1 | 2 | 6 | 600 | 1 | 150 | 150
12 | DP600 | 1 | 1 | 2 | 8 | 200 | 0 | 0 | 0
13 | DP600 | 1 | 1 | 2 | 8 | 400 | 1.5 | 100 | 100
14 | DP600 | 1 | 1 | 2 | 8 | 600 | 1.5 | 150 | 150
15 | DP600 | 1 | 1 | 2 | 10 | 200 | 0 | 0 | 0
16 | DP600 | 1 | 1 | 2 | 10 | 400 | 2 | 100 | 100
17 | DP600 | 1 | 1 | 2 | 10 | 600 | 2 | 150 | 150
18 | DP600 | 1 | 1 | 2.5 | 6 | 200 | 0 | 0 | 0
19 | DP600 | 1 | 1 | 2.5 | 6 | 400 | 1 | 100 | 100
20 | DP600 | 1 | 1 | 2.5 | 6 | 600 | 1 | 150 | 150
21 | DP600 | 1 | 1 | 2.5 | 8 | 200 | 0 | 0 | 0
22 | DP600 | 1 | 1 | 2.5 | 8 | 400 | 1.5 | 100 | 100
23 | DP600 | 1 | 1 | 2.5 | 8 | 600 | 1.5 | 150 | 150
24 | DP600 | 1 | 1 | 2.5 | 10 | 200 | 0 | 0 | 0
25 | DP600 | 1 | 1 | 2.5 | 10 | 400 | 2 | 100 | 100
26 | DP600 | 1 | 1.5 | 1.5 | 6 | 400 | 1 | 100 | 100
27 | DP600 | 1 | 1.5 | 1.5 | 6 | 600 | 1 | 150 | 150
28 | DP600 | 1 | 1.5 | 1.5 | 8 | 200 | 0 | 0 | 0
29 | DP600 | 1 | 1.5 | 1.5 | 8 | 400 | 1.5 | 100 | 100
30 | DP600 | 1 | 1.5 | 1.5 | 8 | 600 | 1.5 | 150 | 150
31 | DP600 | 1 | 1.5 | 1.5 | 10 | 200 | 0 | 0 | 0
32 | DP600 | 1 | 1.5 | 1.5 | 10 | 400 | 2 | 100 | 100
33 | DP600 | 1 | 1.5 | 1.5 | 10 | 600 | 2 | 150 | 150
34 | DP600 | 1 | 1.5 | 2 | 6 | 200 | 0 | 0 | 0
35 | DP600 | 1 | 1.5 | 2 | 6 | 400 | 1 | 100 | 100
36 | DP600 | 1 | 1.5 | 2 | 6 | 600 | 1 | 150 | 150
37 | DP600 | 1 | 1.5 | 2 | 8 | 200 | 0 | 0 | 0
38 | DP600 | 1 | 1.5 | 2 | 8 | 400 | 1.5 | 100 | 100
39 | DP600 | 1 | 1.5 | 2 | 8 | 600 | 1.5 | 150 | 150
40 | DP600 | 1 | 1.5 | 2 | 10 | 200 | 0 | 0 | 0
41 | DP600 | 1 | 1.5 | 2 | 10 | 400 | 2 | 100 | 100
42 | DP600 | 1 | 1.5 | 2 | 10 | 600 | 2 | 150 | 150
43 | DP600 | 1 | 1.5 | 2.5 | 6 | 200 | 0 | 0 | 0
44 | DP600 | 1 | 1.5 | 2.5 | 6 | 400 | 1 | 100 | 100
45 | DP600 | 1 | 1.5 | 2.5 | 6 | 600 | 1 | 150 | 150
46 | DP600 | 1 | 1.5 | 2.5 | 8 | 200 | 0 | 0 | 0
47 | DP600 | 1 | 1.5 | 2.5 | 8 | 400 | 1.5 | 100 | 100
48 | DP600 | 1 | 1.5 | 2.5 | 8 | 600 | 1.5 | 150 | 150
49 | DP600 | 1 | 1.5 | 2.5 | 10 | 200 | 0 | 0 | 0
50 | DP600 | 1 | 1.5 | 2.5 | 10 | 400 | 2 | 100 | 100
51 | DP600 | 1 | 1.75 | 1.5 | 6 | 400 | 1 | 100 | 100
52 | DP600 | 1 | 1.75 | 1.5 | 6 | 600 | 1 | 150 | 150
53 | DP600 | 1 | 1.75 | 1.5 | 8 | 200 | 0 | 0 | 0
54 | DP600 | 1 | 1.75 | 1.5 | 8 | 400 | 1.5 | 100 | 100
55 | DP600 | 1 | 1.75 | 1.5 | 8 | 600 | 1.5 | 150 | 150
56 | DP600 | 1 | 1.75 | 1.5 | 10 | 200 | 0 | 0 | 0
57 | DP600 | 1 | 1.75 | 1.5 | 10 | 400 | 2 | 100 | 100
58 | DP600 | 1 | 1.75 | 1.5 | 10 | 600 | 2 | 150 | 150
59 | DP600 | 1 | 1.75 | 2 | 6 | 200 | 0 | 0 | 0
60 | DP600 | 1 | 1.75 | 2 | 6 | 400 | 1 | 100 | 100
61 | DP600 | 1 | 1.75 | 2 | 6 | 600 | 1 | 150 | 150
62 | DP600 | 1 | 1.75 | 2 | 8 | 200 | 0 | 0 | 0
63 | DP600 | 1 | 1.75 | 2 | 8 | 400 | 1.5 | 100 | 100
64 | DP600 | 1 | 1.75 | 2 | 8 | 600 | 1.5 | 150 | 150
65 | DP600 | 1 | 1.75 | 2 | 10 | 200 | 0 | 0 | 0
66 | DP600 | 1 | 1.75 | 2 | 10 | 400 | 2 | 100 | 100
67 | DP600 | 1 | 1.75 | 2 | 10 | 600 | 2 | 150 | 150
68 | DP600 | 1 | 1.75 | 2.5 | 6 | 200 | 0 | 0 | 0
69 | DP600 | 1 | 1.75 | 2.5 | 6 | 400 | 1 | 100 | 100
70 | DP600 | 1 | 1.75 | 2.5 | 6 | 600 | 1 | 150 | 150
71 | DP600 | 1 | 1.75 | 2.5 | 8 | 200 | 0 | 0 | 0
72 | DP600 | 1 | 1.75 | 2.5 | 8 | 400 | 1.5 | 100 | 100
73 | DP600 | 1 | 1.75 | 2.5 | 8 | 600 | 1.5 | 150 | 150
74 | DP600 | 1 | 1.75 | 2.5 | 10 | 200 | 0 | 0 | 0
75 | DP600 | 1 | 1.75 | 2.5 | 10 | 400 | 2 | 100 | 100
76 | DP600 | 1 | 2 | 1.5 | 6 | 400 | 1 | 100 | 100
77 | DP600 | 1 | 2 | 1.5 | 6 | 600 | 1 | 150 | 150
78 | DP600 | 1 | 2 | 1.5 | 8 | 200 | 0 | 0 | 0
79 | DP600 | 1 | 2 | 1.5 | 8 | 400 | 1.5 | 100 | 100
80 | DP600 | 1 | 2 | 1.5 | 8 | 600 | 1.5 | 150 | 150
81 | DP600 | 1 | 2 | 1.5 | 10 | 200 | 0 | 0 | 0
82 | DP600 | 1 | 2 | 1.5 | 10 | 400 | 2 | 100 | 100
83 | DP600 | 1 | 2 | 1.5 | 10 | 600 | 2 | 150 | 150
84 | DP600 | 1 | 2 | 2 | 6 | 200 | 0 | 0 | 0
85 | DP600 | 1 | 2 | 2 | 6 | 400 | 1 | 100 | 100
86 | DP600 | 1 | 2 | 2 | 6 | 600 | 1 | 150 | 150
87 | DP600 | 1 | 2 | 2 | 8 | 200 | 0 | 0 | 0
88 | DP600 | 1 | 2 | 2 | 8 | 400 | 1.5 | 100 | 100
89 | DP600 | 1 | 2 | 2 | 8 | 600 | 1.5 | 150 | 150
90 | DP600 | 1 | 2 | 2 | 10 | 200 | 0 | 0 | 0
91 | DP600 | 1 | 2 | 2 | 10 | 400 | 2 | 100 | 100
92 | DP600 | 1 | 2 | 2 | 10 | 600 | 2 | 150 | 150
93 | DP600 | 1 | 2 | 2.5 | 6 | 200 | 0 | 0 | 0
94 | DP600 | 1 | 2 | 2.5 | 6 | 400 | 1 | 100 | 100
95 | DP600 | 1 | 2 | 2.5 | 6 | 600 | 1 | 150 | 150
96 | DP600 | 1 | 2 | 2.5 | 8 | 200 | 0 | 0 | 0
97 | DP600 | 1 | 2 | 2.5 | 8 | 400 | 1.5 | 100 | 100
98 | DP600 | 1 | 2 | 2.5 | 8 | 600 | 1.5 | 150 | 150
99 | DP600 | 1 | 2 | 2.5 | 10 | 200 | 0 | 0 | 0
100 | DP600 | 1 | 2 | 2.5 | 10 | 400 | 2 | 100 | 100
101 | DP600 | 1.5 | 1.5 | 2 | 7 | 400 | 1 | 100 | 100
102 | DP600 | 1.5 | 1.5 | 2 | 7 | 600 | 1 | 150 | 150
103 | DP600 | 1.5 | 1.5 | 2 | 9 | 200 | 0 | 0 | 0
104 | DP600 | 1.5 | 1.5 | 2 | 9 | 400 | 1.5 | 100 | 100
105 | DP600 | 1.5 | 1.5 | 2 | 9 | 600 | 1.5 | 150 | 150
106 | DP600 | 1.5 | 1.5 | 2 | 11 | 200 | 0 | 0 | 0
107 | DP600 | 1.5 | 1.5 | 2 | 11 | 400 | 2 | 100 | 100
108 | DP600 | 1.5 | 1.5 | 2 | 11 | 600 | 2 | 150 | 150
109 | DP600 | 1.5 | 1.5 | 3 | 7 | 200 | 0 | 0 | 0
110 | DP600 | 1.5 | 1.5 | 3 | 7 | 400 | 1 | 100 | 100
111 | DP600 | 1.5 | 1.5 | 3 | 7 | 600 | 1 | 150 | 150
112 | DP600 | 1.5 | 1.5 | 3 | 9 | 200 | 0 | 0 | 0
113 | DP600 | 1.5 | 1.5 | 3 | 9 | 400 | 1.5 | 100 | 100
114 | DP600 | 1.5 | 1.5 | 3 | 9 | 600 | 1.5 | 150 | 150
115 | DP600 | 1.5 | 1.5 | 3 | 11 | 200 | 0 | 0 | 0
116 | DP600 | 1.5 | 1.5 | 3 | 11 | 400 | 2 | 100 | 100
117 | DP600 | 1.5 | 1.5 | 3 | 11 | 600 | 2 | 150 | 150
118 | DP600 | 1.5 | 1.5 | 4 | 7 | 200 | 0 | 0 | 0
119 | DP600 | 1.5 | 1.5 | 4 | 7 | 400 | 1 | 100 | 100
120 | DP600 | 1.5 | 1.5 | 4 | 7 | 600 | 1 | 150 | 150
121 | DP600 | 1.5 | 1.5 | 4 | 9 | 200 | 0 | 0 | 0
122 | DP600 | 1.5 | 1.5 | 4 | 9 | 400 | 1.5 | 100 | 100
123 | DP600 | 1.5 | 1.5 | 4 | 9 | 600 | 1.5 | 150 | 150
124 | DP600 | 1.5 | 1.5 | 4 | 11 | 200 | 0 | 0 | 0
125 | DP600 | 1.5 | 1.5 | 4 | 11 | 400 | 2 | 100 | 100
126 | DP600 | 1.5 | 1.75 | 2 | 7 | 400 | 1 | 100 | 100
127 | DP600 | 1.5 | 1.75 | 2 | 7 | 600 | 1 | 150 | 150
128 | DP600 | 1.5 | 1.75 | 2 | 9 | 200 | 0 | 0 | 0
129 | DP600 | 1.5 | 1.75 | 2 | 9 | 400 | 1.5 | 100 | 100
130 | DP600 | 1.5 | 1.75 | 2 | 9 | 600 | 1.5 | 150 | 150
131 | DP600 | 1.5 | 1.75 | 2 | 11 | 200 | 0 | 0 | 0
132 | DP600 | 1.5 | 1.75 | 2 | 11 | 400 | 2 | 100 | 100
133 | DP600 | 1.5 | 1.75 | 2 | 11 | 600 | 2 | 150 | 150
134 | DP600 | 1.5 | 1.75 | 3 | 7 | 200 | 0 | 0 | 0
135 | DP600 | 1.5 | 1.75 | 3 | 7 | 400 | 1 | 100 | 100
136 | DP600 | 1.5 | 1.75 | 3 | 7 | 600 | 1 | 150 | 150
137 | DP600 | 1.5 | 1.75 | 3 | 9 | 200 | 0 | 0 | 0
138 | DP600 | 1.5 | 1.75 | 3 | 9 | 400 | 1.5 | 100 | 100
139 | DP600 | 1.5 | 1.75 | 3 | 9 | 600 | 1.5 | 150 | 150
140 | DP600 | 1.5 | 1.75 | 3 | 11 | 200 | 0 | 0 | 0
141 | DP600 | 1.5 | 1.75 | 3 | 11 | 400 | 2 | 100 | 100
142 | DP600 | 1.5 | 1.75 | 3 | 11 | 600 | 2 | 150 | 150
143 | DP600 | 1.5 | 1.75 | 4 | 7 | 200 | 0 | 0 | 0
144 | DP600 | 1.5 | 1.75 | 4 | 7 | 400 | 1 | 100 | 100
145 | DP600 | 1.5 | 1.75 | 4 | 7 | 600 | 1 | 150 | 150
146 | DP600 | 1.5 | 1.75 | 4 | 9 | 200 | 0 | 0 | 0
147 | DP600 | 1.5 | 1.75 | 4 | 9 | 400 | 1.5 | 100 | 100
148 | DP600 | 1.5 | 1.75 | 4 | 9 | 600 | 1.5 | 150 | 150
149 | DP600 | 1.5 | 1.75 | 4 | 11 | 200 | 0 | 0 | 0
150 | DP600 | 1.5 | 1.75 | 4 | 11 | 400 | 2 | 100 | 100
151 | DP600 | 1.5 | 2 | 2 | 7 | 400 | 1 | 100 | 100
152 | DP600 | 1.5 | 2 | 2 | 7 | 600 | 1 | 150 | 150
153 | DP600 | 1.5 | 2 | 2 | 9 | 200 | 0 | 0 | 0
154 | DP600 | 1.5 | 2 | 2 | 9 | 400 | 1.5 | 100 | 100
155 | DP600 | 1.5 | 2 | 2 | 9 | 600 | 1.5 | 150 | 150
156 | DP600 | 1.5 | 2 | 2 | 11 | 200 | 0 | 0 | 0
157 | DP600 | 1.5 | 2 | 2 | 11 | 400 | 2 | 100 | 100
158 | DP600 | 1.5 | 2 | 2 | 11 | 600 | 2 | 150 | 150
159 | DP600 | 1.5 | 2 | 3 | 7 | 200 | 0 | 0 | 0
160 | DP600 | 1.5 | 2 | 3 | 7 | 400 | 1 | 100 | 100
161 | DP600 | 1.5 | 2 | 3 | 7 | 600 | 1 | 150 | 150
162 | DP600 | 1.5 | 2 | 3 | 9 | 200 | 0 | 0 | 0
163 | DP600 | 1.5 | 2 | 3 | 9 | 400 | 1.5 | 100 | 100
164 | DP600 | 1.5 | 2 | 3 | 9 | 600 | 1.5 | 150 | 150
165 | DP600 | 1.5 | 2 | 3 | 11 | 200 | 0 | 0 | 0
166 | DP600 | 1.5 | 2 | 3 | 11 | 400 | 2 | 100 | 100
167 | DP600 | 1.5 | 2 | 3 | 11 | 600 | 2 | 150 | 150
168 | DP600 | 1.5 | 2 | 4 | 7 | 200 | 0 | 0 | 0
169 | DP600 | 1.5 | 2 | 4 | 7 | 400 | 1 | 100 | 100
170 | DP600 | 1.5 | 2 | 4 | 7 | 600 | 1 | 150 | 150
171 | DP600 | 1.5 | 2 | 4 | 9 | 200 | 0 | 0 | 0
172 | DP600 | 1.5 | 2 | 4 | 9 | 400 | 1.5 | 100 | 100
173 | DP600 | 1.5 | 2 | 4 | 9 | 600 | 1.5 | 150 | 150
174 | DP600 | 1.5 | 2 | 4 | 11 | 200 | 0 | 0 | 0
175 | DP600 | 1.5 | 2 | 4 | 11 | 400 | 2 | 100 | 100
176 | DP600 | 1.75 | 1.75 | 2 | 7 | 400 | 1 | 100 | 100
177 | DP600 | 1.75 | 1.75 | 2 | 7 | 600 | 1 | 150 | 150
178 | DP600 | 1.75 | 1.75 | 2 | 9 | 200 | 0 | 0 | 0
179 | DP600 | 1.75 | 1.75 | 2 | 9 | 400 | 1.5 | 100 | 100
180 | DP600 | 1.75 | 1.75 | 2 | 9 | 600 | 1.5 | 150 | 150
181 | DP600 | 1.75 | 1.75 | 2 | 11 | 200 | 0 | 0 | 0
182 | DP600 | 1.75 | 1.75 | 2 | 11 | 400 | 2 | 100 | 100
183 | DP600 | 1.75 | 1.75 | 2 | 11 | 600 | 2 | 150 | 150
184 | DP600 | 1.75 | 1.75 | 3 | 7 | 200 | 0 | 0 | 0
185 | DP600 | 1.75 | 1.75 | 3 | 7 | 400 | 1 | 100 | 100
186 | DP600 | 1.75 | 1.75 | 3 | 7 | 600 | 1 | 150 | 150
187 | DP600 | 1.75 | 1.75 | 3 | 9 | 200 | 0 | 0 | 0
188 | DP600 | 1.75 | 1.75 | 3 | 9 | 400 | 1.5 | 100 | 100
189 | DP600 | 1.75 | 1.75 | 3 | 9 | 600 | 1.5 | 150 | 150
190 | DP600 | 1.75 | 1.75 | 3 | 11 | 200 | 0 | 0 | 0
191 | DP600 | 1.75 | 1.75 | 3 | 11 | 400 | 2 | 100 | 100
192 | DP600 | 1.75 | 1.75 | 3 | 11 | 600 | 2 | 150 | 150
193 | DP600 | 1.75 | 1.75 | 4 | 7 | 200 | 0 | 0 | 0
194 | DP600 | 1.75 | 1.75 | 4 | 7 | 400 | 1 | 100 | 100
195 | DP600 | 1.75 | 1.75 | 4 | 7 | 600 | 1 | 150 | 150
196 | DP600 | 1.75 | 1.75 | 4 | 9 | 200 | 0 | 0 | 0
197 | DP600 | 1.75 | 1.75 | 4 | 9 | 400 | 1.5 | 100 | 100
198 | DP600 | 1.75 | 1.75 | 4 | 9 | 600 | 1.5 | 150 | 150
199 | DP600 | 1.75 | 1.75 | 4 | 11 | 200 | 0 | 0 | 0
200 | DP600 | 1.75 | 1.75 | 4 | 11 | 400 | 2 | 100 | 100
201 | DP600 | 1.75 | 2 | 2 | 8 | 600 | 1.5 | 150 | 150
202 | DP600 | 1.75 | 2 | 2 | 8 | 800 | 1.5 | 200 | 200
203 | DP600 | 1.75 | 2 | 2 | 10 | 400 | 2 | 100 | 100
204 | DP600 | 1.75 | 2 | 2 | 10 | 600 | 2 | 150 | 150
205 | DP600 | 1.75 | 2 | 2 | 10 | 800 | 2 | 200 | 200
206 | DP600 | 1.75 | 2 | 2 | 12 | 400 | 2.5 | 100 | 100
207 | DP600 | 1.75 | 2 | 2 | 12 | 600 | 2.5 | 150 | 150
208 | DP600 | 1.75 | 2 | 2 | 12 | 800 | 2.5 | 200 | 200
209 | DP600 | 1.75 | 2 | 3 | 8 | 400 | 1.5 | 100 | 100
210 | DP600 | 1.75 | 2 | 3 | 8 | 600 | 1.5 | 150 | 150
211 | DP600 | 1.75 | 2 | 3 | 8 | 800 | 1.5 | 200 | 200
212 | DP600 | 1.75 | 2 | 3 | 10 | 400 | 2 | 100 | 100
213 | DP600 | 1.75 | 2 | 3 | 10 | 600 | 2 | 150 | 150
214 | DP600 | 1.75 | 2 | 3 | 10 | 800 | 2 | 200 | 200
215 | DP600 | 1.75 | 2 | 3 | 12 | 400 | 2.5 | 100 | 100
216 | DP600 | 1.75 | 2 | 3 | 12 | 600 | 2.5 | 150 | 150
217 | DP600 | 1.75 | 2 | 3 | 12 | 800 | 2.5 | 200 | 200
218 | DP600 | 1.75 | 2 | 4 | 8 | 400 | 1.5 | 100 | 100
219 | DP600 | 1.75 | 2 | 4 | 8 | 600 | 1.5 | 150 | 150
220 | DP600 | 1.75 | 2 | 4 | 8 | 800 | 1.5 | 200 | 200
221 | DP600 | 1.75 | 2 | 4 | 10 | 400 | 2 | 100 | 100
222 | DP600 | 1.75 | 2 | 4 | 10 | 600 | 2 | 150 | 150
223 | DP600 | 1.75 | 2 | 4 | 10 | 800 | 2 | 200 | 200
224 | DP600 | 1.75 | 2 | 4 | 12 | 400 | 2.5 | 100 | 100
225 | DP600 | 1.75 | 2 | 4 | 12 | 600 | 2.5 | 150 | 150
226 | DP600 | 2 | 2 | 2 | 8 | 600 | 1.5 | 150 | 150
227 | DP600 | 2 | 2 | 2 | 8 | 800 | 1.5 | 200 | 200
228 | DP600 | 2 | 2 | 2 | 10 | 400 | 2 | 100 | 100
229 | DP600 | 2 | 2 | 2 | 10 | 600 | 2 | 150 | 150
230 | DP600 | 2 | 2 | 2 | 10 | 800 | 2 | 200 | 200
231 | DP600 | 2 | 2 | 2 | 12 | 400 | 2.5 | 100 | 100
232 | DP600 | 2 | 2 | 2 | 12 | 600 | 2.5 | 150 | 150
233 | DP600 | 2 | 2 | 2 | 12 | 800 | 2.5 | 200 | 200
234 | DP600 | 2 | 2 | 3 | 8 | 400 | 1.5 | 100 | 100
235 | DP600 | 2 | 2 | 3 | 8 | 600 | 1.5 | 150 | 150
236 | DP600 | 2 | 2 | 3 | 8 | 800 | 1.5 | 200 | 200
237 | DP600 | 2 | 2 | 3 | 10 | 400 | 2 | 100 | 100
238 | DP600 | 2 | 2 | 3 | 10 | 600 | 2 | 150 | 150
239 | DP600 | 2 | 2 | 3 | 10 | 800 | 2 | 200 | 200
240 | DP600 | 2 | 2 | 3 | 12 | 400 | 2.5 | 100 | 100
241 | DP600 | 2 | 2 | 3 | 12 | 600 | 2.5 | 150 | 150
242 | DP600 | 2 | 2 | 3 | 12 | 800 | 2.5 | 200 | 200
243 | DP600 | 2 | 2 | 4 | 8 | 400 | 1.5 | 100 | 100
244 | DP600 | 2 | 2 | 4 | 8 | 600 | 1.5 | 150 | 150
245 | DP600 | 2 | 2 | 4 | 8 | 800 | 1.5 | 200 | 200
246 | DP600 | 2 | 2 | 4 | 10 | 400 | 2 | 100 | 100
247 | DP600 | 2 | 2 | 4 | 10 | 600 | 2 | 150 | 150
248 | DP600 | 2 | 2 | 4 | 10 | 800 | 2 | 200 | 200
249 | DP600 | 2 | 2 | 4 | 12 | 400 | 2.5 | 100 | 100
250 | DP600 | 2 | 2 | 4 | 12 | 600 | 2.5 | 150 | 150

## V2 Edelstahl
Nr | Material | Dicke1 (mm) | Dicke2 (mm) | Elektrokraft (kN) | Strom (kA) | Stromzeit (ms) | Vorstrom (kA) | Vorstromzeit (ms) | Anstiegzeit (ms) | Scherzug | Kopfzug
1 | V2 Edelstahl | 0.8 | 0.8 | 1 | 5 | 300 | 0.5 | 100 | 50
2 | V2 Edelstahl | 0.8 | 0.8 | 1 | 5 | 400 | 0.5 | 100 | 100
3 | V2 Edelstahl | 0.8 | 0.8 | 1 | 7 | 200 | 0 | 0 | 0
4 | V2 Edelstahl | 0.8 | 0.8 | 1 | 7 | 300 | 1 | 100 | 50
5 | V2 Edelstahl | 0.8 | 0.8 | 1 | 7 | 400 | 1 | 100 | 100
6 | V2 Edelstahl | 0.8 | 0.8 | 1 | 9 | 200 | 0 | 0 | 0
7 | V2 Edelstahl | 0.8 | 0.8 | 1 | 9 | 300 | 1.5 | 100 | 50
8 | V2 Edelstahl | 0.8 | 0.8 | 1 | 9 | 400 | 1.5 | 100 | 100
9 | V2 Edelstahl | 0.8 | 0.8 | 2 | 5 | 200 | 0 | 0 | 0
10 | V2 Edelstahl | 0.8 | 0.8 | 2 | 5 | 300 | 0.5 | 100 | 50
11 | V2 Edelstahl | 0.8 | 0.8 | 2 | 5 | 400 | 0.5 | 100 | 100
12 | V2 Edelstahl | 0.8 | 0.8 | 2 | 7 | 200 | 0 | 0 | 0
13 | V2 Edelstahl | 0.8 | 0.8 | 2 | 7 | 300 | 1 | 100 | 50
14 | V2 Edelstahl | 0.8 | 0.8 | 2 | 7 | 400 | 1 | 100 | 100
15 | V2 Edelstahl | 0.8 | 0.8 | 2 | 9 | 200 | 0 | 0 | 0
16 | V2 Edelstahl | 0.8 | 0.8 | 2 | 9 | 300 | 1.5 | 100 | 50
17 | V2 Edelstahl | 0.8 | 0.8 | 2 | 9 | 400 | 1.5 | 100 | 100
18 | V2 Edelstahl | 0.8 | 0.8 | 3 | 5 | 200 | 0 | 0 | 0
19 | V2 Edelstahl | 0.8 | 0.8 | 3 | 5 | 300 | 0.5 | 100 | 50
20 | V2 Edelstahl | 0.8 | 0.8 | 3 | 5 | 400 | 0.5 | 100 | 100
21 | V2 Edelstahl | 0.8 | 0.8 | 3 | 7 | 200 | 0 | 0 | 0
22 | V2 Edelstahl | 0.8 | 0.8 | 3 | 7 | 300 | 1 | 100 | 50
23 | V2 Edelstahl | 0.8 | 0.8 | 3 | 7 | 400 | 1 | 100 | 100
24 | V2 Edelstahl | 0.8 | 0.8 | 3 | 9 | 200 | 0 | 0 | 0
25 | V2 Edelstahl | 0.8 | 0.8 | 3 | 9 | 300 | 1.5 | 100 | 50
26 | V2 Edelstahl | 0.8 | 1 | 1 | 5 | 300 | 0.5 | 100 | 50
27 | V2 Edelstahl | 0.8 | 1 | 1 | 5 | 400 | 0.5 | 100 | 100
28 | V2 Edelstahl | 0.8 | 1 | 1 | 7 | 200 | 0 | 0 | 0
29 | V2 Edelstahl | 0.8 | 1 | 1 | 7 | 300 | 1 | 100 | 50
30 | V2 Edelstahl | 0.8 | 1 | 1 | 7 | 400 | 1 | 100 | 100
31 | V2 Edelstahl | 0.8 | 1 | 1 | 9 | 200 | 0 | 0 | 0
32 | V2 Edelstahl | 0.8 | 1 | 1 | 9 | 300 | 1.5 | 100 | 50
33 | V2 Edelstahl | 0.8 | 1 | 1 | 9 | 400 | 1.5 | 100 | 100
34 | V2 Edelstahl | 0.8 | 1 | 2 | 5 | 200 | 0 | 0 | 0
35 | V2 Edelstahl | 0.8 | 1 | 2 | 5 | 300 | 0.5 | 100 | 50
36 | V2 Edelstahl | 0.8 | 1 | 2 | 5 | 400 | 0.5 | 100 | 100
37 | V2 Edelstahl | 0.8 | 1 | 2 | 7 | 200 | 0 | 0 | 0
38 | V2 Edelstahl | 0.8 | 1 | 2 | 7 | 300 | 1 | 100 | 50
39 | V2 Edelstahl | 0.8 | 1 | 2 | 7 | 400 | 1 | 100 | 100
40 | V2 Edelstahl | 0.8 | 1 | 2 | 9 | 200 | 0 | 0 | 0
41 | V2 Edelstahl | 0.8 | 1 | 2 | 9 | 300 | 1.5 | 100 | 50
42 | V2 Edelstahl | 0.8 | 1 | 2 | 9 | 400 | 1.5 | 100 | 100
43 | V2 Edelstahl | 0.8 | 1 | 3 | 5 | 200 | 0 | 0 | 0
44 | V2 Edelstahl | 0.8 | 1 | 3 | 5 | 300 | 0.5 | 100 | 50
45 | V2 Edelstahl | 0.8 | 1 | 3 | 5 | 400 | 0.5 | 100 | 100
46 | V2 Edelstahl | 0.8 | 1 | 3 | 7 | 200 | 0 | 0 | 0
47 | V2 Edelstahl | 0.8 | 1 | 3 | 7 | 300 | 1 | 100 | 50
48 | V2 Edelstahl | 0.8 | 1 | 3 | 7 | 400 | 1 | 100 | 100
49 | V2 Edelstahl | 0.8 | 1 | 3 | 9 | 200 | 0 | 0 | 0
50 | V2 Edelstahl | 0.8 | 1 | 3 | 9 | 300 | 1.5 | 100 | 50
51 | V2 Edelstahl | 0.8 | 1.5 | 1 | 5 | 300 | 0.5 | 100 | 50
52 | V2 Edelstahl | 0.8 | 1.5 | 1 | 5 | 400 | 0.5 | 100 | 100
53 | V2 Edelstahl | 0.8 | 1.5 | 1 | 7 | 200 | 0 | 0 | 0
54 | V2 Edelstahl | 0.8 | 1.5 | 1 | 7 | 300 | 1 | 100 | 50
55 | V2 Edelstahl | 0.8 | 1.5 | 1 | 7 | 400 | 1 | 100 | 100
56 | V2 Edelstahl | 0.8 | 1.5 | 1 | 9 | 200 | 0 | 0 | 0
57 | V2 Edelstahl | 0.8 | 1.5 | 1 | 9 | 300 | 1.5 | 100 | 50
58 | V2 Edelstahl | 0.8 | 1.5 | 1 | 9 | 400 | 1.5 | 100 | 100
59 | V2 Edelstahl | 0.8 | 1.5 | 2 | 5 | 200 | 0 | 0 | 0
60 | V2 Edelstahl | 0.8 | 1.5 | 2 | 5 | 300 | 0.5 | 100 | 50
61 | V2 Edelstahl | 0.8 | 1.5 | 2 | 5 | 400 | 0.5 | 100 | 100
62 | V2 Edelstahl | 0.8 | 1.5 | 2 | 7 | 200 | 0 | 0 | 0
63 | V2 Edelstahl | 0.8 | 1.5 | 2 | 7 | 300 | 1 | 100 | 50
64 | V2 Edelstahl | 0.8 | 1.5 | 2 | 7 | 400 | 1 | 100 | 100
65 | V2 Edelstahl | 0.8 | 1.5 | 2 | 9 | 200 | 0 | 0 | 0
66 | V2 Edelstahl | 0.8 | 1.5 | 2 | 9 | 300 | 1.5 | 100 | 50
67 | V2 Edelstahl | 0.8 | 1.5 | 2 | 9 | 400 | 1.5 | 100 | 100
68 | V2 Edelstahl | 0.8 | 1.5 | 3 | 5 | 200 | 0 | 0 | 0
69 | V2 Edelstahl | 0.8 | 1.5 | 3 | 5 | 300 | 0.5 | 100 | 50
70 | V2 Edelstahl | 0.8 | 1.5 | 3 | 5 | 400 | 0.5 | 100 | 100
71 | V2 Edelstahl | 0.8 | 1.5 | 3 | 7 | 200 | 0 | 0 | 0
72 | V2 Edelstahl | 0.8 | 1.5 | 3 | 7 | 300 | 1 | 100 | 50
73 | V2 Edelstahl | 0.8 | 1.5 | 3 | 7 | 400 | 1 | 100 | 100
74 | V2 Edelstahl | 0.8 | 1.5 | 3 | 9 | 200 | 0 | 0 | 0
75 | V2 Edelstahl | 0.8 | 1.5 | 3 | 9 | 300 | 1.5 | 100 | 50
76 | V2 Edelstahl | 1 | 1 | 1.5 | 6 | 400 | 1 | 100 | 100
77 | V2 Edelstahl | 1 | 1 | 1.5 | 6 | 600 | 1 | 150 | 150
78 | V2 Edelstahl | 1 | 1 | 1.5 | 8 | 200 | 0 | 0 | 0
79 | V2 Edelstahl | 1 | 1 | 1.5 | 8 | 400 | 1.5 | 100 | 100
80 | V2 Edelstahl | 1 | 1 | 1.5 | 8 | 600 | 1.5 | 150 | 150
81 | V2 Edelstahl | 1 | 1 | 1.5 | 10 | 200 | 0 | 0 | 0
82 | V2 Edelstahl | 1 | 1 | 1.5 | 10 | 400 | 2 | 100 | 100
83 | V2 Edelstahl | 1 | 1 | 1.5 | 10 | 600 | 2 | 150 | 150
84 | V2 Edelstahl | 1 | 1 | 2 | 6 | 200 | 0 | 0 | 0
85 | V2 Edelstahl | 1 | 1 | 2 | 6 | 400 | 1 | 100 | 100
86 | V2 Edelstahl | 1 | 1 | 2 | 6 | 600 | 1 | 150 | 150
87 | V2 Edelstahl | 1 | 1 | 2 | 8 | 200 | 0 | 0 | 0
88 | V2 Edelstahl | 1 | 1 | 2 | 8 | 400 | 1.5 | 100 | 100
89 | V2 Edelstahl | 1 | 1 | 2 | 8 | 600 | 1.5 | 150 | 150
90 | V2 Edelstahl | 1 | 1 | 2 | 10 | 200 | 0 | 0 | 0
91 | V2 Edelstahl | 1 | 1 | 2 | 10 | 400 | 2 | 100 | 100
92 | V2 Edelstahl | 1 | 1 | 2 | 10 | 600 | 2 | 150 | 150
93 | V2 Edelstahl | 1 | 1 | 2.5 | 6 | 200 | 0 | 0 | 0
94 | V2 Edelstahl | 1 | 1 | 2.5 | 6 | 400 | 1 | 100 | 100
95 | V2 Edelstahl | 1 | 1 | 2.5 | 6 | 600 | 1 | 150 | 150
96 | V2 Edelstahl | 1 | 1 | 2.5 | 8 | 200 | 0 | 0 | 0
97 | V2 Edelstahl | 1 | 1 | 2.5 | 8 | 400 | 1.5 | 100 | 100
98 | V2 Edelstahl | 1 | 1 | 2.5 | 8 | 600 | 1.5 | 150 | 150
99 | V2 Edelstahl | 1 | 1 | 2.5 | 10 | 200 | 0 | 0 | 0
100 | V2 Edelstahl | 1 | 1 | 2.5 | 10 | 400 | 2 | 100 | 100
101 | V2 Edelstahl | 1 | 1.5 | 1.5 | 6 | 400 | 1 | 100 | 100
102 | V2 Edelstahl | 1 | 1.5 | 1.5 | 6 | 600 | 1 | 150 | 150
103 | V2 Edelstahl | 1 | 1.5 | 1.5 | 8 | 200 | 0 | 0 | 0
104 | V2 Edelstahl | 1 | 1.5 | 1.5 | 8 | 400 | 1.5 | 100 | 100
105 | V2 Edelstahl | 1 | 1.5 | 1.5 | 8 | 600 | 1.5 | 150 | 150
106 | V2 Edelstahl | 1 | 1.5 | 1.5 | 10 | 200 | 0 | 0 | 0
107 | V2 Edelstahl | 1 | 1.5 | 1.5 | 10 | 400 | 2 | 100 | 100
108 | V2 Edelstahl | 1 | 1.5 | 1.5 | 10 | 600 | 2 | 150 | 150
109 | V2 Edelstahl | 1 | 1.5 | 2 | 6 | 200 | 0 | 0 | 0
110 | V2 Edelstahl | 1 | 1.5 | 2 | 6 | 400 | 1 | 100 | 100
111 | V2 Edelstahl | 1 | 1.5 | 2 | 6 | 600 | 1 | 150 | 150
112 | V2 Edelstahl | 1 | 1.5 | 2 | 8 | 200 | 0 | 0 | 0
113 | V2 Edelstahl | 1 | 1.5 | 2 | 8 | 400 | 1.5 | 100 | 100
114 | V2 Edelstahl | 1 | 1.5 | 2 | 8 | 600 | 1.5 | 150 | 150
115 | V2 Edelstahl | 1 | 1.5 | 2 | 10 | 200 | 0 | 0 | 0
116 | V2 Edelstahl | 1 | 1.5 | 2 | 10 | 400 | 2 | 100 | 100
117 | V2 Edelstahl | 1 | 1.5 | 2 | 10 | 600 | 2 | 150 | 150
118 | V2 Edelstahl | 1 | 1.5 | 2.5 | 6 | 200 | 0 | 0 | 0
119 | V2 Edelstahl | 1 | 1.5 | 2.5 | 6 | 400 | 1 | 100 | 100
120 | V2 Edelstahl | 1 | 1.5 | 2.5 | 6 | 600 | 1 | 150 | 150
121 | V2 Edelstahl | 1 | 1.5 | 2.5 | 8 | 200 | 0 | 0 | 0
122 | V2 Edelstahl | 1 | 1.5 | 2.5 | 8 | 400 | 1.5 | 100 | 100
123 | V2 Edelstahl | 1 | 1.5 | 2.5 | 8 | 600 | 1.5 | 150 | 150
124 | V2 Edelstahl | 1 | 1.5 | 2.5 | 10 | 200 | 0 | 0 | 0
125 | V2 Edelstahl | 1 | 1.5 | 2.5 | 10 | 400 | 2 | 100 | 100
126 | V2 Edelstahl | 1.5 | 1.5 | 2 | 7 | 400 | 1 | 100 | 100
127 | V2 Edelstahl | 1.5 | 1.5 | 2 | 7 | 600 | 1 | 150 | 150
128 | V2 Edelstahl | 1.5 | 1.5 | 2 | 9 | 200 | 0 | 0 | 0
129 | V2 Edelstahl | 1.5 | 1.5 | 2 | 9 | 400 | 1.5 | 100 | 100
130 | V2 Edelstahl | 1.5 | 1.5 | 2 | 9 | 600 | 1.5 | 150 | 150
131 | V2 Edelstahl | 1.5 | 1.5 | 2 | 11 | 200 | 0 | 0 | 0
132 | V2 Edelstahl | 1.5 | 1.5 | 2 | 11 | 400 | 2 | 100 | 100
133 | V2 Edelstahl | 1.5 | 1.5 | 2 | 11 | 600 | 2 | 150 | 150
134 | V2 Edelstahl | 1.5 | 1.5 | 3 | 7 | 200 | 0 | 0 | 0
135 | V2 Edelstahl | 1.5 | 1.5 | 3 | 7 | 400 | 1 | 100 | 100
136 | V2 Edelstahl | 1.5 | 1.5 | 3 | 7 | 600 | 1 | 150 | 150
137 | V2 Edelstahl | 1.5 | 1.5 | 3 | 9 | 200 | 0 | 0 | 0
138 | V2 Edelstahl | 1.5 | 1.5 | 3 | 9 | 400 | 1.5 | 100 | 100
139 | V2 Edelstahl | 1.5 | 1.5 | 3 | 9 | 600 | 1.5 | 150 | 150
140 | V2 Edelstahl | 1.5 | 1.5 | 3 | 11 | 200 | 0 | 0 | 0
141 | V2 Edelstahl | 1.5 | 1.5 | 3 | 11 | 400 | 2 | 100 | 100
142 | V2 Edelstahl | 1.5 | 1.5 | 3 | 11 | 600 | 2 | 150 | 150
143 | V2 Edelstahl | 1.5 | 1.5 | 4 | 7 | 200 | 0 | 0 | 0
144 | V2 Edelstahl | 1.5 | 1.5 | 4 | 7 | 400 | 1 | 100 | 100
145 | V2 Edelstahl | 1.5 | 1.5 | 4 | 7 | 600 | 1 | 150 | 150
146 | V2 Edelstahl | 1.5 | 1.5 | 4 | 9 | 200 | 0 | 0 | 0
147 | V2 Edelstahl | 1.5 | 1.5 | 4 | 9 | 400 | 1.5 | 100 | 100
148 | V2 Edelstahl | 1.5 | 1.5 | 4 | 9 | 600 | 1.5 | 150 | 150
149 | V2 Edelstahl | 1.5 | 1.5 | 4 | 11 | 200 | 0 | 0 | 0
150 | V2 Edelstahl | 1.5 | 1.5 | 4 | 11 | 400 | 2 | 100 | 100